## nanoparticle
np_id_s | k_p | R_bd | cv_p | rho_p | CTE | at temp | source k_p | source cv_p | source_rho_p | source CTE | note
unit | W/mK | m^2K/W | J/kgK | kg/m^3 | µm/m-°C | 298 |  |  |  | https://www.owlnet.rice.edu/~msci301/ThermalExpansion.pdf and AZOM
Graphene | 2000 | 1e-08 | 700 | 3000 | -3.26 | 298 | http://poplab.stanford.edu/pdfs/PopVarshneyRoy-GrapheneThermal-MRSbull12.pdf |  |  | https://arxiv.org/pdf/1704.08801.pdf | In one axis 2000, almost 0 in the other
Graphite | 2000 | 1e-08 | 700 | 2200 | 6 | 298 | http://poplab.stanford.edu/pdfs/PopVarshneyRoy-GrapheneThermal-MRSbull12.pdf
SiO2 | 1.38 | 1e-08 | 680 | 2200 | 0.55 | 298 | https://webbook.nist.gov/cgi/cbook.cgi?ID=C14808607&Type=JANAFS&Table=on
Al2O3 | 35 | 1e-08 | 755 | 3040 | 8.1 | 298 | https://aip.scitation.org/doi/10.1063/1.3245330
AlN | 170 | 1e-08 | 740 | 3260 | 5 | 298 | http://www.matweb.com/search/datasheet.aspx?MatGUID=0d5f1ae353934c2cb76c802139363e98 | https://www.accuratus.com/alumni.html
Hex-BN | 750 | 1e-08 | 770 | 2100 | 5 | 298 | https://arxiv.org/pdf/1903.08862.pdf | https://arxiv.org/pdf/1512.04586.pdf |  | https://www.accuratus.com/boron.html
TiO2 | 7.4 | 1e-08 | 711 | 4230 | 10 | 298 | http://www.matweb.com/search/DataSheet.aspx?MatGUID=5db351c27977411d930c27de7624012b | https://www.korth.de/index.php/162/items/34.html | http://www.matweb.com/search/datasheet.aspx?matguid=173a8f1e7cec4ce7af5dc3b90d10f756
ZnO | 50 | 1e-08 | 500 | 5605 | 2.9 | 298 | http://dprl2.me.gatech.edu/sites/default/files/PDFpub/aplpaper.pdf
Au | 315 | 1e-08 | 128 | 19320 | 14 | 298 | https://aip.scitation.org/doi/10.1063/1.3245330
SiC | 120 | 1e-08 | 750 | 3100 | 4 | 298
Si3N4 | 30 | 1e-08 | 673 | 3170 | 3.3 | 298 | https://www.accuratus.com/silinit.html | https://www.azom.com/properties.aspx?ArticleID=53
Cu | 398 | 1e-08 | 385 | 8930 | 17 | 298 |  | http://www.matweb.com/search/DataSheet.aspx?MatGUID=9aebe83845c04c1db5126fada6f76f7e | https://janaf.nist.gov/tables/Cu-001.html
CuO | 33 | 1e-08 | 42.246 | 8287.2 |  | 298 |  | https://janaf.nist.gov/tables/Cu-015.html
BN | 600 | 1e-08 | 19.7 | 3450 | 11.9 | 298 | http://www.ioffe.ru/SVA/NSM/Semicond/SiC/thermal.html | https://accuratus.com/silicar.html
BC | 17 | 1e-08 | 840 | 2520 | 5 | 298 | https://www.azom.com/properties.aspx?ArticleID=75
Pb | 35.3 | 1e-08 | 128 | 11340 | 29 | 298
Bi | 10 | 1e-08 | 125 | 9750 | 13 | 298
Ni | 60.7 | 1e-08 | 460 | 8900 | 13 | 298 | http://www.matweb.com/search/DataSheet.aspx?MatGUID=e6eb83327e534850a062dbca3bc758dc
Al | 237 | 1e-08 | 910 | 2698.9 | 12 | 298 | http://www.matweb.com/search/DataSheet.aspx?MatGUID=0cd1edf33ac145ee93a0aa6fc666c0e0
Water | 0.6065 | 1e-08 | 4181.4 | 997.0474 | 210 | 298
Zn | 120 | 1e-08 | 387 | 7140 | 30 | 298
Brass (65% Cu) | 116 | 1e-08 | 380 | 8470 | 20 | 298 | https://www.azom.com/article.aspx?ArticleID=6360
K | 100 | 1e-08 | 753 | 8560 | 83 | 298
Si | 150 | 1e-08 | 711 | 2330 | 4 | 298
W | 170 | 1e-08 | 132 | 19250 | 4.55 | 298
UN | 12 | 1e-08 | 45 | 1130 | 15 | 298 | https://reader.elsevier.com/reader/sd/pii/S0022311519303447?token=0DFBDA600CF4CD5A724FDFE03D54B6CD207B130E963065C7743B08D022E8342CF4C2F2E5DE07900F4027F13F5001576C
ThN | 45 | 1e-08 | 40 | 11600 | 11 | 298 | https://reader.elsevier.com/reader/sd/pii/S0022311519303447?token=0DFBDA600CF4CD5A724FDFE03D54B6CD207B130E963065C7743B08D022E8342CF4C2F2E5DE07900F4027F13F5001576C
MgO | 50 | 1e-08 | 1000 | 3580 | 10 | 298 | https://www.azom.com/properties.aspx?ArticleID=54

## basefluid
bf_id_s | Other name | number code | k_f | cv_f | rho_f | mu_f | at temp | visc_T_type | CTE | A (K) | T_0 (K) | η_0 Pa s | Dielectric Strength
unit |  | code | W/mK | J/kgK | kg/m^3 | Pa·s | K | water | 1/K | Vogel Fletcher Tammann Par | Vogel Fletcher Tammann Par | Vogel Fletcher Tammann Par | V
Isoparaffin Mixtures | SOLTROL 220 | 607785 | 0.15 | 2030 | 791 | 0.0046 | 298 | water | 0.00054 | 657.66 | 150.9 | 5.51e-05 | 23400
Low Viscosity Ester Alcohols | GDIIOAD_23 | 256292N | 0.17 | 2300 | 921 | 0.013 | 298 | water | 0.0008 | 817.87 | 145 | 6.51e-05 | 61800
Silicone Oil | Silicone Oil 5 cSt | 607784 | 0.12 | 1800 | 912 | 0.0046 | 298 | water | 0.00048 | 1450 | 10 | 3.03e-05 | 44300
Novec 7200 |  | Novec7200 | 0.075 | 1213.36 | 1420 | 0.0005822 | 298 | water | 0.001 |  |  |  | 40000
Water | H20 | H20 | 0.6065 | 4181.4 | 997.0474 | 0.00089 | 298 | water | 0.000214 |  |  |  | 70
Dodecane | Long Chain Alkane | 399315 |  |  | 750
Dodecane and Alumina | Long Chain Alkane and Al2O3 | 622951 |  |  | 760
Dodedcane and MgO | Long Chain Alkane and MgO2 | 622950
Dodecane and Mineral Oil | Long Chain Alkane and Mineral Oil | 622957
Dodecane ZnO | Long Chain Alkane and ZnO | 624198 | 0.171 |  |  | 0.00192
Basefluid | .7-.8 petroleum naphta, .1-.2 Dodecane, .05-.1 dihexyl ether | 622339H | 0.114 | 1970 | 776 | 0.00303707
25% MgO | .5-.6 petroleum naphta, .2-.3 MgO, .1-.2 Dodecane, .05-.1 dihexyl ether | 625473 | 0.167 | 1751.4 | 920.1377848
15% MgO | .6-.7 petroleum naphta, .1-.2 MgO, .1-.2 Dodecane, .05-.1 dihexyl ether | 625474 | 0.1366 | 1860.7 | 841.9444781
5% MgO | .7-.8 petroleum naphta, .1-.2 Dodecane, .05-.1 MgO, .05-.1 dihexyl ether, .01-.05 Calcium Sulfonate | 625475 | 0.151 | 1699.25 | 992 | 0.0054725

## Lumped Cell Properties
Lumped Cell model for 18650 Cell: See ﻿(1) Saw, L. H.; Ye, Y.; Tay, A. A. O. Electrochemical-Thermal Analysis of 18650 Lithium Iron Phosphate Cell. Energy Convers. Manag. 2013, 75, 162–174. https://doi.org/10.1016/j.enconman.2013.05.040. | [5 empty] | 18650 Cell Surrogate Design 1
Parameter | Value | Thickness (microns) | Conductivity (W m-1 K-1) | Specific heat (J kg-1 K-1) | Density ( kg m-3 ) | Component | Specific Part | radius | Volume | Conductivity (W m-1 K-1) | Specific heat (J kg-1 K-1) | Density ( kg m-3 )
Nominal voltage, V | 3.2 |  |  |  |  | Tube | Al | 0.009125 | 3.940161e-06 | 237 | 910 | 2698.9
Nominal capacity, Ah | 1.3 |  |  |  |  | Heater
Cell weight, g | 30 |  |  |  |  | Potting Inner | Silicone Rubber https://www.azom.com/properties.aspx?ArticleID=920 | 0.008 | 1.308913e-05 | 0.2 | 1050 | 1000
Can thickness, mm | 0.3 |  |  |  |  | Potting Outer |  | 0.008 | 0
Heat shrink wrap material | PVC
Heat shrink wrap thickness, lm | 15
Mandrel diameter, mm | 4
Positive electrode mass, g | 14.88
Positive electrode thermal conductivity, W m-1 K-1 | 0.2 | 130 | 0.2 | 750 | 3600
Negative electrode thermal conductivity, W m-1 K-1 [30] | 1.04 | 90 | 1.04 | 1437 | 1347
Positive current collector thermal conductivity, W m-1 K-1 [30] | 170 | 20 | 170 | 875 | 2770 | Total Volume (cm3) | 17.02929
Negative current collector thermal conductivity, W m-1 K-1 [30] | 398 | 10 | 398 | 385 | 8933 | Average Density | 1393.084
Separator thermal conductivity, W m-1 K-1 [30] | 0.3344 | 10 | 0.3344 | 1978 | 1009 | Total Heat Capacity | 1017.607
Electrolyte density, kg m-3 [30] | 1130 | 10 | 0.6 | 2055 | 1130 | Total Conducivity | 54.98972
Positive current collector density, kg m-3 [30] | 2770
Negative current collector density, kg m-3 [30] | 8933
Positive electrode density, kg m-3 [32] | 3600
Negative electrode density, kg m-3 [30] | 1347
Cu current collector thickness, l m | 20
Al current collector thickness, l m | 10
Separator thickness, l m | 10
Positive electrode height, cm | 5.65
Negative electrode height, cm | 5.8
Positive electrode length, cm | 7.6
Negative electrode length, cm | 8.3
Negative electrode mass, g | 11.83
Positive electrode thickness (2sided), l m | 130
Negative electrode thickness (2sided), l m | 90
Heat capacity positive electrode, J kg-1 K-1 [31] | 750
Heat capacity negative electrode, J kg-1 K-1 [30] | 1437
Heat capacity positive current collector, J kg-1 K-1 [30] | 875
Heat capacity negative current collector, J kg-1 K-1 [30] | 385
Separator heat capacity, J kg-1 K-1 [30] | 1978
Separator density, kg m-3 [30] | 1009
Electrolyte thermal conductivity, W m-1 K-1 [30] | 0.6
Electrolyte heat capacity, J kg-1 K-1 [30] | 2055
Average Density |  | 2797.593
Total Heat Capacity |  | 1068.556
Total Conducivity Radial |  | 0.3447166
Total Conducivity Angular |  | 27.8109

## cell
Parameter | Unit | Value
radius | m | 0.009125
height | m | 0.0651
Surface Area | m2 | 0.003732448
Volume | cm3 | 17.02929
Mass | g | 49.6
Density | g/cm3 | 2.91
Capacity | Ah | 3.18
Nominal Voltage | V | 3.6
Recommended Charge Rate | C (capacity/1hr) | .3C
Recommended Charge Current | A | 1
Power |  | 10.21758
Average power density at 10C | W/cm3 | 0.6
Average power flux at 10C | kW/m2 | 2.35
Average power flux at 10C | W/cm2 | 0.27375
Tdegrade | °C | 70
Toperating | °C | 25-35
Tvariation | °C | 4
Trunaway | °C | 60

## parameter ranges fixed fluid
id | unit | min | max | samples | single
phi | fraction | 0.001 | 0.95 | 5
a_33 | nm | 1 | 100 | 5
a_11 | nm | 1 | 100 | 5
R_bd | m^2K/W | 1e-09 | 1e-08 | 5
x | cm |  |  |  | 2
V | cm |  |  |  | 500
D | cm |  |  |  | 3
temp | K | 298 | 323 |  | 298
visc_T_type | water or ethanol like temperature depence |  |  |  | water

## parameter ranges
id | unit | min | max | samples | single
k_p | W/mK | 0.1 | 2000 | 5 |  | https://en.wikipedia.org/wiki/List_of_thermal_conductivities
k_f | W/mK | 0.01 | 0.7 | 5
phi | fraction | 0.001 | 0.95 | 5
a_33 | nm | 1 | 100 | 5
a_11 | nm | 1 | 100 | 5
R_bd | m^2K/W | 1e-09 | 1e-08 | 5
cv_p | J/gK | 0.1 | 4.1813 | 5 |  | https://en.wikipedia.org/wiki/Table_of_specific_heat_capacities
cv_f | J/gK | 0.5 | 4.1796 | 5
rho_p | g/cm3 | 0.1 | 20 | 5
rho_f | g/cm3 | 0.1 | 1 | 5
mu_f | Pa·s | 0.0001 | 0.015 | 5 |  | https://en.wikipedia.org/wiki/List_of_viscosities
x | cm |  |  |  | 2
V | cm |  |  |  | 500
D | cm |  |  |  | 3
temp | K | 298 | 323 | 2
visc_T_type | water or ethanol like temperature depence |  |  |  | water

## problem
Parameter | unit | min | max
Heat transfer rate (basic geometry)
Heat transfer rate relative to water?
Flash point
Dielectric Strengthen (0.1" in kV)
Dielectric Constant @ 1 kHz
Volume Resistivity (Ohm-cm)
Flash Point (C)
Auto Ignition (C)
Boiling (C)
Thermal expansion coeff. (C-1)
Vapor Pressure (kPa)
Fire Point
Pour Point (C)
Manufacturability
Flocculation Temperature
Sedimentation Rate
Predicted cost
Predicted system cost
Toxicity
Corrosion
Abrasion
Temperature Operating | C | -40 | 85
Temperature Storage | C | -40 | 105
Shock & Vibration | ISO 16750-3

## Basefluid Lubrizol
at 25°C unless noted | Isoparrafin 5cSt | LZ Ester Diisooctyl adipate | Silicone 5cSt | Novec 7000
Density (kg/m^3 25°C) | 791 | 921 | 912 | 1400
Density (g/cm^3 25°C) | 0.791 | 0.921 | 0.912 | 1.4 | 1.42
Viscosity at 25°C (cP) | 4.6 | 13 | 4.6 | 0.448 | 0.5822
Heat Capacity (J/g°K) | 2.03 | 2.3 | 1.8 | 1.3
Thermal Conductivity (W/m°K) | 0.15* | 0.17 | 0.12 | 0.075
Dielectric Strengthen (0.1" in kV) | 23.4 | 61.8 | 44.3 | 40
Dielectric Constant @ 1 kHz | 2.04 | 4 | 2.5 | 7.4
Volume Resistivity (Ohm-cm) | 1.8x10^14* | 10^10 | 4x10^14 | 108
Flash Point (℃) | 112 | 210 | 132 | 100000
Auto Ignition (℃) | >200 | 377
Boiling (℃) | 291 | 417 | >200 | 34
Thermal expansion coeff. (℃-1) | 0.00054 | 0.0008 | 0.00048 | 0.00219
Vapor Pressure (kPa) | <0.001 | 0.35 @ 200°C | 0.13 | 64.6
Elastomer Compatability | Excellent | Acceptable | Poor with silicone-based seals | Excellent
Global Warming Potential GWP | 0 | 0 | 0 | 530
Viscosity at -20°C (cP) | 5* | 122 | 12 | 0.7
Fire Point | TBD | TBD | TBD
KV-40 (cSt) at 40°C | 3.87 | 8.82 | 3.96
KV-100 (cSt) at 100°C | 1.35 | 2.66 | 1.87
Pour Point °C | -80 | -78 | -90 | -122.5
| #VALUE! | 9.384615 | 2.608696

## power prod
Charge C | Temp | Heat Gen |  |  | Charge C | Temp | Heat Gen
1 | 298 | 1 | 0.255 | 25
2 | 298 | 7.258824 | 1.851 | 25 | 1 | 278 | 1.924025 | 0.937 | 5
4 | 298 | 28.29804 | 7.216 | 25 | 1 | 298 | 1 | 0.487 | 25
[5 empty] | 1 | 318 | 0.4969199 | 0.242 | 45
0.255
1.02
4.08